## Sheet1
DAY 1
| Conditions |  | Area fraction |  |  | Area fraction vs volume ratio |  | Continuity (what % of the area is one shape)
File | Sizes | Ratio | Tissue% | Inert% | Void% | F over/under? | I over/under? | T-cont% | I-cont% | V-cont%
cropped_day1_LFLI02.ome_Z00_mask.png | LF_LI | 20% | 29.64% | 42.04% | 28.32% | 0.6747638327 | 1.902949572 | 15.18% | 18.17% | 7.87%
cropped_day1_LFLI03.ome_Z00_mask.png | LF_LI | 30% | 44.21% | 38.51% | 17.28% | 0.6785795069 | 1.817709686 | 37.57% | 36.91% | 44.74%
cropped_day1_LFLI05.ome_Z00_mask.png | LF_LI | 50% | 47.3% | 33.78% | 18.92% | 1.057082452 | 1.480165779 | 21.45% | 21.8% | 10.28%
cropped_day1_LFLI07.ome_Z00_mask.png | LF_LI | 70% | 49.92% | 32.86% | 17.22% | 1.40224359 | 0.9129640901 | 22.42% | 13.24% | 14.91%
cropped_day1_LFMI02.ome_Z00_mask.png | LF_MI | 20% | 23.67% | 43.28% | 33.06% | 0.8449514153 | 1.848428835 | 16.12% | 48.61% | 13.54%
cropped_day1_LFMI03.ome_Z00_mask.png | LF_MI | 30% | 32.64% | 42.29% | 25.07% | 0.9191176471 | 1.655237645 | 18.6% | 26.44% | 16.93%
cropped_day1_LFMI05.ome_Z00_mask.png | LF_MI | 50% | 42.45% | 37.15% | 20.4% | 1.177856302 | 1.34589502 | 32.45% | 25.03% | 6.56%
cropped_day1_LFMI07.ome_Z00_mask.png | LF_MI | 70% | 51.31% | 37.39% | 11.3% | 1.36425648 | 0.8023535705 | 30.14% | 17.9% | 15.86%
cropped_day1_LFSI02.ome_Z00_mask.png | LF_SI | 20% | 35.63% | 49.13% | 15.25% | 0.5613247264 | 1.628332994 | 11.07% | 89.44% | 9.67%
cropped_day1_LFSI03.ome_Z00_mask.png | LF_SI | 30% | 24.83% | 46.11% | 29.05% | 1.208215868 | 1.51810887 | 12.08% | 22.4% | 18.71%
cropped_day1_LFSI05.ome_Z00_mask.png | LF_SI | 50% | 42.83% | 42.74% | 14.42% | 1.167406024 | 1.169864296 | 17.99% | 46.47% | 4.77%
cropped_day1_LFSI07.ome_Z00_mask.png | LF_SI | 70% | 68.78% | 28.89% | 2.33% | 1.017737714 | 1.038421599 | 75.35% | 45.94% | 9.88%
cropped_day1_MFLI02.ome_Z00_mask.png | MF_LI | 20% | 31.58% | 40.57% | 27.85% | 0.6333122229 | 1.971900419 | 20.87% | 23.07% | 10.93%
cropped_day1_MFLI03.ome_Z00_mask.png | MF_LI | 30% | 33.52% | 38.71% | 27.77% | 0.8949880668 | 1.808318264 | 17.96% | 29.28% | 13.79%
cropped_day1_MFLI05.ome_Z00_mask.png | MF_LI | 50% | 40.23% | 32.92% | 26.84% | 1.242853592 | 1.518833536 | 22.14% | 13.13% | 14.12%
cropped_day1_MFLI07.ome_Z00_mask.png | MF_LI | 70% | 57.43% | 17.91% | 24.66% | 1.218875152 | 1.675041876 | 52.33% | 13.9% | 17.63%
cropped_day1_MFMI02.ome_Z00_mask.png | MF_MI | 20% | 28.63% | 44.93% | 26.44% | 0.6985679357 | 1.780547518 | 24.1% | 38.56% | 13.27%
cropped_day1_MFMI03.ome_Z00_mask.png | MF_MI | 30% | 27.32% | 42.39% | 30.29% | 1.098096633 | 1.651332862 | 8.58% | 26.1% | 7.58%
cropped_day1_MFMI05.ome_Z00_mask.png | MF_MI | 50% | 27.02% | 41.24% | 31.74% | 1.850481125 | 1.212415131 | 9.83% | 33.09% | 31.8%
cropped_day1_MFMI07.ome_Z00_mask.png | MF_MI | 70% | 50.36% | 24.25% | 25.39% | 1.389992057 | 1.237113402 | 60.69% | 9.35% | 6.91%
cropped_day1_MFSI02.ome_Z00_mask.png | MF_SI | 20% | 32.11% | 47.23% | 20.66% | 0.6228589225 | 1.693838662 | 8.41% | 78.67% | 2.81%
cropped_day1_MFSI03.ome_Z02_mask.png | MF_SI | 30% | 43.12% | 41.99% | 14.89% | 0.6957328386 | 1.667063587 | 13.78% | 40.15% | 3.61%
cropped_day1_MFSI05.ome_Z00_mask.png | MF_SI | 50% | 56.85% | 24.5% | 18.65% | 0.8795074758 | 2.040816327 | 65.64% | 16.3% | 9.08%
cropped_day1_MFSI07.ome_Z00_mask.png | MF_SI | 70% | 57.98% | 30.03% | 11.99% | 1.207312867 | 0.999000999 | 63.83% | 38.61% | 13.13%
cropped_day1_SFLI02.ome_Z00_mask.png | SF_LI | 20% | 24.87% | 38.18% | 36.95% | 0.8041817451 | 2.095337873 | 11.17% | 14.57% | 17.23%
cropped_day1_SFLI03.ome_Z00_mask.png | SF_LI | 30% | 20.8% | 34% | 45.2% | 1.442307692 | 2.058823529 | 6.29% | 13.13% | 74.44%
cropped_day1_SFLI05.ome_Z00_mask.png | SF_LI | 50% | 32.5% | 35.75% | 31.74% | 1.538461538 | 1.398601399 | 10.89% | 25.31% | 9.48%
cropped_day1_SFLI07.ome_Z00_mask.png | SF_LI | 70% | 37.95% | 23.01% | 39.04% | 1.844532279 | 1.303780965 | 8.08% | 8.01% | 19.66%
cropped_day1_SFMI02.ome_Z04_mask.png | SF_MI | 20% | 18.44% | 44.77% | 36.78% | 1.084598698 | 1.786910878 | 4.6% | 17.17% | 12.8%
cropped_day1_SFMI03.ome_Z00_mask.png | SF_MI | 30% | 20.5% | 41.95% | 37.55% | 1.463414634 | 1.668653159 | 8.56% | 27.57% | 28.33%
cropped_day1_SFMI05.ome_Z00_mask.png | SF_MI | 50% | 26.21% | 36.24% | 37.54% | 1.907668829 | 1.379690949 | 6.77% | 19.33% | 33.85%
cropped_day1_SFMI07.ome_Z00_mask.png | SF_MI | 70% | 35.88% | 27.65% | 36.46% | 1.950947603 | 1.084990958 | 5.35% | 7.19% | 26.26%
cropped_day1_SFSI02.ome_Z00_mask.png | SF_SI | 20% | 23.21% | 45.47% | 31.31% | 0.8616975442 | 1.759401803 | 7.15% | 13.73% | 8.96%
cropped_day1_SFSI03.ome_Z00_mask.png | SF_SI | 30% | 23.78% | 44.35% | 31.87% | 1.26156434 | 1.578354002 | 8.81% | 40.15% | 7.8%
cropped_day1_SFSI05.ome_Z00_mask.png | SF_SI | 50% | 30.93% | 36.91% | 32.17% | 1.616553508 | 1.354646437 | 6.1% | 19.97% | 10.68%
cropped_day1_SFSI07.ome_Z00_mask.png | SF_SI | 70% | 42.74% | 29.13% | 28.13% | 1.637810014 | 1.029866117 | 16.9% | 8.09% | 10.29%